## Prod diagnostic
Consignes de réglages
P | Tc | T1 | T2 | T3 | V
0.5 | FULL | 200 | 200 | 192 | 12.6
Auto2 (B) | Poids avec carotte(g) | Poids (g) | Poids carotte (g) |  | Auto3 (A) | Poids avec carotte(g) | Poids (g) | Poids carotte (g)
1 | 22 | 15 | 6.8 |  | 1 | 18.8 | 11.6 | 7.1
2 | 21 | 15 | 5.2 |  | 2 | 17.5 | 14.1 | 3.8
3 | 19 | 12 | 7 |  | 3 | 17.8 | 12.8 | 5
4 | 21 | 14 | 7.6 |  | 4 | 20.1 | 12.6 | 7.7
5 | 22 | 15 | 7 |  | 5 | 19.5 | 13.4 | 6.2
6 | 21 | 13 | 8 |  | 6 | 19.2 | 11.8 | 7.4
7 | 20 | 14 | 6 |  | 7 | 15.7 | 12.6 | 3.2
8 | 20 | 13 | 7 |  | 8 | 18 | 12.6 | 5.5
9 | 19 | 12 | 7 |  | 9 | 19.6 | 13.3 | 6.3
10 | 18 | 13 | 5 |  | 10 | 17.6 | 12.4 | 5.2
11 | 19 | 12 | 7 |  | 11 | 22.9 | 14.8 | 8
12 | 21 | 14 | 7 |  | 12 | 16.2 | 12.1 | 4.2
13 | 19 | 13 | 6 |  | 13 | 18.1 | 12.7 | 5.5
14 | 18 | 12 | 6 |  | 14 | 18.7 | 11.8 | 7
15 | 18 | 13 | 5 |  | 15 | 15 | 11.5 | 3.4
16 | 20 | 15 | 5 |  | 16 | 17.1 | 11.8 | 5.6
17 | 20 | 11 | 9 |  | 17 | 20.4 | 13.8 | 6.7
18 | 19 | 13 | 6 |  | 18 | 17.4 | 10 | 7.6
19 | 20 | 13 | 7 |  | 19 | 18.9 | 11.4 | 7.5
20 | 19 | 12 | 7 |  | 20 | 22.2 | 12 | 10.3
21 | 20 | 13 | 7 |  | 21 | 20.1 | 15.1 | 5
22 | 21 | 14 | 7 |  | 22 | 17.8 | 12.5 | 5.4
23 | 21 | 14 | 7 |  | 23 | 26.1 | 15.5 | 10.7
24 | 18 | 13 | 5 |  | 24 | 19.5 | 12.5 | 7.2
25 | 19 | 12 | 7 |  | 25 | 14.5 | 11.6 | 3.1
26 | 18 | 14 | 4 |  | 26 | 17 | 13.1 | 3.9
27 | 20 | 12 | 8 |  | 27 | 19.4 | 11.9 | 7.3
28 | 18 | 12 | 6 |  | 28 | 19.9 | 11.1 | 9
29 | 18 | 13 | 5 |  | 29 | 16.6 | 12.7 | 4.1
30 | 19 | 12 | 7 |  | 30 | 17.2 | 12.7 | 4.7
31 | 20 | 13 | 7 |  | 31 | 18.9 | 11.1 | 7.8
32 | 19 | 13 | 6 |  | 32 | 18.7 | 13.1 | 5.7
33 | 19 | 13 | 6 |  | 33 | 20 | 10.4 | 9.5
34 | 19 | 13 | 6 |  | 34 | 18.7 | 11.7 | 7.1
35 | 18 | 11 | 7 |  | 35 | 18.4 | 11.9 | 6.5
36 | 18 | 12 | 6 |  | 36 | 21.1 | 13.1 | 8.6
37 | 19 | 12 | 7 |  | 37 | 21.5 | 12.7 | 8.8
38 | 20 | 13 | 8 |  | 38 | 19.2 | 11 | 8.2
39 | 19 | 12 | 8 |  | 39 | 19.1 | 11 | 8.2
40 | 21 | 14 | 6.4 |  | 40 | 20.2 | 10.8 | 9.6
41 | 19 | 13 | 6 |  | 41 | 20.1 | 13.5 | 7.2
42 | 18 | 12 | 5.9 |  | 42 | 19.3 | 12.1 | 7.3
43 | 18 | 13 | 5.6 |  | 43 | 20 | 12.9 | 7.7
44 | 19 | 12 | 6.6 |  | 44 | 21.6 | 12.1 | 10.3
45 | 18 | 13 | 5.2 |  | 45 | 20.3 | 14.4 | 6.2
46 | 20 | 12 | 8 |  | 46 | 20.3 | 10.7 | 9.5
47 | 23 | 15 | 8 |  | 47 | 21.8 | 14 | 6.9
48 | 13 | 9 | 4.4 |  | 48 | 17.3 | 11.3 | 5.9
49 | 24 | 15 | 10 |  | 49 | 21 | 14.2 | 7.3
50 | 17 | 12 | 4.2 |  | 50 | 19.3 | 13.4 | 6
51 | 15 | 7.4 | 7.6 |  | 51 | 18.1 | 11.5 | 6.5
52 | 13 | 12.5 | 7 |  | 52 | 18.3 | 12 | 6.5
53 | 18 | 13 | 4.6 |  | 53 | 18 | 12.4 | 5.5
54 | 21 | 14 | 7.2 |  | 54 | 17.3 | 12.6 | 4.8
55 | 20 | 14 | 6.2 |  | 55 | 15.6 | 13.1 | 2.9
56 | 13 | 12 | 6 |  | 56 | 21.6 | 13.5 | 8.2
57 | 18 | 12 | 6.9 |  | 57 | 19.4 | 12.2 | 7.3
58 | 22 | 14 | 8 |  | 58 | 18.5 | 12.5 | 6
59 | 22 | 13 | 10 |  | 59 | 19.8 | 12.5 | 7.4
60 | 22 | 14 | 9 |  | 60 | 18.4 | 13 | 5.8
61 | 22 | 13 | 9 |  | 61 | 18.7 | 12.4 | 6.5
62 | 22 | 13 | 9 |  | 62 | 20 | 11.3 | 8.9
63 | 18 | 13 | 5.5 |  | 63 | 20.6 | 13.4 | 7.2
64 | 17 | 10 | 6.9 |  | 64 | 19.2 | 15.3 | 4.1
65 | 20 | 14 | 6 |  | 65 | 18.2 | 13.7 | 4.6
66 | 19 | 12 | 6.6 |  | 66 | 18.1 | 12.1 | 6.1
67 | 18 | 12 | 6.2 |  | 67 | 18.3 | 13.3 | 5
68 | 19 | 12 | 8 |  | 68 | 19.4 | 11.5 | 7.9
69 | 19 | 12 | 7.3 |  | 69 | 19.7 | 12.3 | 7.2
70 | 18.8 | 12 | 6.8 |  | 70 | 21.9 | 13.7 | 8.2
71 | 17.8 | 12.3 | 5.6 |  | 71 | 17.1 | 13.8 | 3.3
72 | 16 | 12.4 | 3.5 |  | 72 | 18.1 | 12.9 | 5
73 | 21.5 | 13.5 | 7.9 |  | 73 | 20.8 | 13.3 | 7.5
74 | 21.6 | 13.6 | 8 |  | 74 | 20 | 13.2 | 6.9
75 | 19.1 | 11.4 | 8.1 |  | 75 | 17.6 | 12.3 | 5.4
76 | 18.9 | 11.8 | 7.3 |  | 76 | 21.9 | 15.5 | 6.7
77 | 20 | 13.8 | 6.2

## Prod 28-08-26
Facteurs
P | Tc | T1 | T2 | T3 | V
0.5 | 3 | 180 | 172 | 165 | 15
Auto2 (B) | Poids_avec_carotte | Poids carotte (g) | epaisseur (mm) |  | Auto3 (A) | Poids_avec_carotte | Poids carotte (g) | epaisseur (mm)
1 | 20.4 | 5.5 | 1.18 |  | 1 | 31 | - | -
2 | 19.5 | 4.6 | 1.07 |  | 2 | 23 | 8.7 | 0.84
3 | 23.6 | 8.6 | 1.15 |  | 3 | 23.4 | 8.4 | 0.93
4 | 21.4 | 6.4 | 0.96 |  | 4 | 21 | 5.8 | 0.85
5 | 20 | 5.1 | 1.11 |  | 5 | 22.2 | 7.5 | 0.73
6 | 20 | 5.3 | 1.11 |  | 6 | 20.1 | 6.2 | 0.57
7 | 25.5 | 10.8 | 1.05 |  | 7 | 21.6 | 6.6 | 0.74
8 | 20.8 | 6.6 | 1.05 |  | 8 | 26.2 | 11.7 | 0.78
9 | 18.2 | 4.5 | 1 |  | 9 | 19.9 | 6.1 | 0.57
10 | 20.9 | 6 | 1.16 |  | 10 | 17.4 | 3.7 | 0.64
11 | 20.8 | 6.5 | 1.11 |  | 11 | 21.5 | 7.5 | 0.67
12 | 19.2 | 5.3 | 1.29 |  | 12 | 19.8 | 6.3 | 0.9
13 | 17.5 | 3.8 | 0.97 |  | 13 | 22.7 | 8.2 | 0.71
14 | 20 | 6.7 | 1.12 |  | 14 | 24.8 | 9.7 | 0.83
15 | 20.1 | 6.1 | 1.07 |  | 15 | 17.9 | 5.4 | -
16 | 21.4 | 6.4 | 1.18 |  | 16 | 21.3 | 6.2 | 0.93
17 | 18.2 | 4.3 | 1.06 |  | 17 | 23.6 | 8.4 | 0.79
18 | 22.4 | 7.2 | 1.1
19 | 20.9 | 6.8 | 1.05 |  |  |  | - | Carotte difficile à enlever
20 | 18.5 | 4.6 | 1.11

## Prod 31-08-26
Facteurs
P | Tc | T1 | T2 | T3 | V
0.5 | 3 | 180 | 172 | 165 | 15
Auto2 (B) | Poids_avec_carotte | Poids carotte (g) | epaisseur (mm) |  | Auto3 (A) | Poids_avec_carotte | Poids carotte (g) | epaisseur (mm)
1 | 25.1 | 9.8 | 1.11 |  | 1 | 22 | 6.1 | 1.17
2 | 19.9 | 6.7 | 1.01 |  | 2 | 21.5 | 7.2 | 0.98
3 | 17.3 | 4.3 | 0.92 |  | 3 | 21.5 | 8.3 | 0.81
4 | 18.5 | 5.5 | 0.63 |  | 4 | 21.4 | 7.4 | 0.88
5 | 17 | 2.7 | 1.11 |  | 5 | 17.7 | 4.7 | 0.96
6 | 20.1 | 5.3 | 1.24 |  | 6 | 21.9 | 7.2 | 0.96
7 | 17.2 | 3.4 | 1.07 |  | 7 | 20 | 6.1 | 0.86
8 | 19.7 | 6.2 | 0.92 |  | 8 | 17.2 | 2.8 | 0.93
9 | 18.3 | 4.9 | 0.96 |  | 9 | 22 | 7.5 | 0.94
10 | 19.9 | 5.2 | 1.05 |  | 10 | 21.2 | 7.7 | 0.88
11 | 17.4 | 3.5 | 0.91 |  | 11 | 19.3 | 6.4 | 0.86
12 | 15 | 0.6 | 1.02 |  | 12 | 21.8 | 9.4 | 0.85
13 | 18.1 | 4.2 | 1 |  | 13 | 19.5 | 5.1 | 1.38
14 | 19.7 | 5.5 | 1.11 |  | 14 | 19.1 | 5 | 0.83
15 | 18.9 | 5.2 | 1.2 |  | 15 | 21.5 | 7.2 | 0.92
16 | 17.6 | 4.3 | 1.01 |  | 16 | 19.7 | 6.5 | 0.9
17 | 19.8 | 6.6 | 0.88 |  | 17 | 21.9 | 8.7 | 0.74
18 | 20 | 6.9 | 0.87 |  | 18 | 21.3 | 8 | 0,,72
19 | 20.1 | 5.7 | 1.01 |  | 19 | 19.7 | 5.5 | 0.98
20 | 17.7 | 3.3 | 0.87 |  | 20 | 19.1 | 5.8 | 0.86
21 | 19.9 | 5.6 | 0.76 |  | 21 | 19.4 | 5.1 | 0.83
22 | 19.1 | 4.8 | 1.05 |  | 22 | 21.5 | 7.1 | 0.86
23 | 18.8 | 4.7 | 1.15
24 | 17.8 | 4.7 | 0.99
| 15 |  |  |  |  | 17.2
| 25.1 |  |  |  |  | 22

## Prod 01-09-26_V12
Facteurs
P | Tc | T1 | T2 | T3 | V
0.5 | 3 | 180 | 172 | 165 | 12
Auto2 (B) | Poids avec carotte(g) |  |  |  | Auto3 (A) | Poids avec carotte(g)
1 | 13.1 |  |  |  | 1 | 14.6
2 | 13.4 |  |  |  | 2 | 14.3
3 | 13.1 |  |  |  | 3 | 13.2
4 | 11.6 |  |  |  | 4 | 10.4
5 | 13.4
6 | 13.4
| 11.6 |  |  |  |  | 10.4
| 13.4 |  |  |  |  | 14.6

## Prod 01-09-26_V13
Facteurs
P | Tc | T1 | T2 | T3 | V
0.5 | 3 | 180 | 172 | 165 | 13
Auto2 (B) | Poids avec carotte(g) | Poids (g) | Poids carotte (g) |  | Auto3 (A) | Poids avec carotte(g) | Poids (g) | Poids carotte (g)
1 | 20.9 | 15.3 | 5.5 |  | 1 | 19.1 | 13.4 | 5.6
2 | 16.9 | 14.9 | 1.9 |  | 2 | 17.2 | 13.3 | 4
3 | 15.8 | 13 | 2.8 |  | 3 | 17.5 | 14 | 3.4
4 | 17.1 | 13.3 | 4 |  | 4 | 18.6 | 16 | 2.6
5 | 16.1 | 13.7 | 2.2 |  | 5 | 18.5 | 13.6 | 5
6 | 16.2 | 13.4 | 2.8 |  | 6 | 17.9 | 13.7 | 4.3
7 | 16.7 | 13.5 | 3.2 |  | 7 | 18.7 | 13.4 | 5.4
8 | 16.9 | 13.2 | 3.6 |  | 8 | 18 | 13.4 | 4.6
9 | 17.1 | 13.4 | 3.7 |  | 9 | 18.9 | 13.4 | 5.6
10 | 15.4 | 13.6 | 1.8 |  | 10 | 17.7 | 13.7 | 3.9
11 | 16.9 | 13 | 3.7 |  | 11 | 18.9 | 13.3 | 5.5
| 15.4 |  |  |  |  | 17.2
| 20.9 |  |  |  |  | 19.1

## Prod 01-09-26_V14
Facteurs
P | Tc | T1 | T2 | T3 | V
0.5 | 3 | 180 | 172 | 165 | 14
Auto2 (B) | Poids avec carotte(g) | Poids (g) | Poids carotte (g) |  | Auto3 (A) | Poids avec carotte(g) | Poids (g) | Poids carotte (g)
1 | 19.2 | 12.6 | 6.4 |  | 1 | 21 | 12.5 | 8.4
2 | 17.7 | 13.3 | 4.3 |  | 2 | 20.8 | 13.6 | 7.6
3 | 18.9 | 12.5 | 6.3 |  | 3 | 21.3 | 13.2 | 8.4
4 | 19.4 | 12.8 | 6.7 |  | 4 | 20.9 | 12.8 | 8.1
5 | 19.1 | 12.3 | 6.7 |  | 5 | 21.1 | 12.5 | 8.4
6 | 19.4 | 12.7 | 6.6 |  | 6 | 21.6 | 12.8 | 9
7 | 19.4 | 12.4 | 6.8 |  | 7 | 20.6 | 12.4 | 8.2
8 | 19.4 | 12.4 | 7 |  | 8 | 20.6 | 12.8 | 7.9
9 | 19.1 | 12.6 | 6.1 |  | 9 | 20.2 | 12.9 | 7.3
10 | 19.1 | 12.8 | 6.3 |  | 10 | 21 | 12.7 | 8.2
11 | 19 | 12.9 | 6 |  | 11 | 21.3 | 12.7 | 8.4
12 | 19.4 | 14.1 | 6.7 |  | 12 | 21.1 | 13 | 8.1
13 | 17 | 13 | 4
| 17 |  |  |  |  | 20.2
| 19.4 |  |  |  |  | 21.6

## Prod 02-09-26_V14
Facteurs
P | Tc | T1 | T2 | T3 | V
0.5 | 3 | 180 | 172 | 165 | 14
Auto2 (B) | Poids avec carotte(g) | Poids (g) | Poids carotte (g) |  | Auto3 (A) | Poids avec carotte(g) | Poids (g) | Poids carotte (g)
1 | 22 | 14.4 | 7.4 |  | 1 | 19.1 | 13.6 | 5.5
2 | 17.6 | 13.6 | 3.9 |  | 2 | 19.4 | 14 | 5.5
3 | 18.5 | 12.6 | 5.5 |  | 3 | 19.8 | 12 | 7.7
4 | 18 | 13.3 | 5 |  | 4 | 19.3 | 13.6 | 5.9
5 | 18.5 | 13.3 | 5.3 |  | 5 | 20.2 | 13.4 | 6.6
6 | 18.1 | 13.6 | 4.6 |  | 6 | 20.1 | 13.4 | 6.6
7 | 18.8 | 13.4 | 5.5 |  | 7 | 20.8 | 14.3 | 6.6
8 | 17.8 | 12.7 | 5.2 |  | 8 | 20.3 | 13.1 | 7
9 | 18.9 | 13 | 5.5 |  | 9 | 20.5 | 13.2 | 7.5
10 | 19 | 13.1 | 5.9 |  | 10 | 20.8 | 13 | 7.9
11 | 19 | 13 | 5.9 |  | 11 | 20.9 | 13.1 | 7.7
12 | 19.2 | 13 | 6.3 |  | 12 | 20.9 | 12.3 | 8.6
13 | 19.3 | 13 | 6.4 |  | 13 | 20.8 | 13 | 7.9
14 | 19.4 | 12.9 | 6.6 |  | 14 | 21.2 | 12.8 | 8.3
15 | 19.2 | 12.6 | 6.4 |  | 15 | 21.2 | 13.3 | 8.6
16 | 19.2 | 12.7 | 6.4 |  | 16 | 21.3 | 12.5 | 8.4
17 | 19.3 | 12.9 | 6.6 |  | 17 | 20.9 | 12.7 | 8.2
18 | 19.5 | 12.8 | 6.7 |  | 18 | 21.3 | 12.3 | 8.7
19 | 19.2 | 12.6 | 6.6 |  | 19 | 20.9 | 12.4 | 8.3
20 | 19.5 | 12.8 | 7 |  | 20 | 20.8 | 12.6 | 8.2
21 | 19.3 | 12.4 | 6.8 |  | 21 | 21.4 | 12.5 | 8.8
22 | 19.4 | 12.6 | 6.9 |  | 22 | 21.2 | 12.4 | 9
23 | 19.5 | 12.6 | 6.8 |  | 23 | 21.1 | 12.4 | 8.7
24 | 19.5 | 12.4 | 7 |  | 24 | 21.3 | 12.3 | 8.8
25 | 18.9 | 12 | 6.3 |  | 25 | 21.1 | 12.2 | 8.6
26 | 19.4 | 12.6 | 6.4 |  | 26 | 21.2 | 12.9 | 8.4
27 | 19 | 12.3 | 6.6 |  | 27 | 20.8 | 12.4 | 8.5
28 | 19.2 | 12.3 | 6.5 |  | 28 | 20.7 | 12.2 | 8.4
29 | 19.3 | 12.5 | 7 |  | 29 | 20.9 | 12.6 | 8.5
30 | 19.4 | 12.3 | 6.9 |  | 30 | 21.2 | 12.3 | 8.8
31 | 18.9 | 12.6 | 6.4 |  | 31 | 20.8 | 12.4 | 8.1
32 | 16.1 | 12 | 3.7 |  | 32 | 20.2 | 12.3 | 7.7
33 | 18.9 | 12.6 | 6.4 |  | 33 | 19.5 | 12.5 | 7
34 | 17.9 | 12.4 | 5.4 |  | 34 | 17.9 | 12.4 | 5.3
35 | 16.6 | 12.2 | 4.1 |  | 35 | 17.9 | 12.2 | 5.4
36 | 16.4 | 12.6 | 3.8 |  | 36 | 18.1 | 12.5 | 5.6
37 | 16.5 | 2.4 | 3.8 |  | 37 | 16.6 | 12.1 | 4.1